## 25 C
Capacity_exp (Ah) | Voltage_exp (V) | Voltage_sim (V) | Time | Current | Capacity_sim (Ah)
0 | 4.008006814 | 3.975914 | 0 | 1.65 | 0
0 | 3.996081772 | 3.97581 | 0.07522138 | 1.65 | 3.447647e-05
0 | 3.984156729 | 3.975705 | 0.1504428 | 1.65 | 6.895293e-05
0.008196721 | 3.968831513 | 3.975602 | 0.2256641 | 1.65 | 0.0001034294
0.012295082 | 3.960317117 | 3.975176 | 0.5385629 | 1.65 | 0.0002468413
0.022540984 | 3.953511534 | 3.974757 | 0.8514617 | 1.65 | 0.0003902533
0.030737705 | 3.941593473 | 3.974342 | 1.164361 | 1.65 | 0.0005336652
0.038934426 | 3.934786145 | 3.97342 | 1.87081 | 1.65 | 0.0008574545
0.053278689 | 3.926280476 | 3.972518 | 2.577259 | 1.65 | 0.001181244
0.067622951 | 3.916071229 | 3.971635 | 3.283708 | 1.65 | 0.001505033
0.077868852 | 3.905858491 | 3.97077 | 3.990158 | 1.65 | 0.001828822
0.096311475 | 3.89224558 | 3.969177 | 5.325322 | 1.65 | 0.002440773
0.108606557 | 3.883738166 | 3.967638 | 6.660486 | 1.65 | 0.003052723
0.12295082 | 3.871825341 | 3.966147 | 7.995651 | 1.65 | 0.003664673
0.135245902 | 3.865021504 | 3.964702 | 9.330815 | 1.65 | 0.004276623
0.151639344 | 3.854814003 | 3.961798 | 12.13759 | 1.65 | 0.00556306
0.168032787 | 3.846310079 | 3.959062 | 14.94436 | 1.65 | 0.006849497
0.182377049 | 3.834397255 | 3.956477 | 17.75113 | 1.65 | 0.008135934
0.204918033 | 3.827602145 | 3.954027 | 20.5579 | 1.65 | 0.009422371
0.233606557 | 3.815701539 | 3.948174 | 27.8854 | 1.65 | 0.01278081
0.262295082 | 3.803800933 | 3.942944 | 35.21291 | 1.65 | 0.01613925
0.288934426 | 3.798712891 | 3.938186 | 42.54041 | 1.65 | 0.01949769
0.31557377 | 3.78681054 | 3.933803 | 49.86791 | 1.65 | 0.02285613
0.346311475 | 3.776615257 | 3.929729 | 57.19541 | 1.65 | 0.02621457
0.370901639 | 3.766414737 | 3.921943 | 72.69491 | 1.65 | 0.0333185
0.399590164 | 3.759624864 | 3.915027 | 88.1944 | 1.65 | 0.04042243
0.428278689 | 3.749427835 | 3.908808 | 103.6939 | 1.65 | 0.04752637
0.454918033 | 3.740932639 | 3.903191 | 119.1934 | 1.65 | 0.0546303
0.483606557 | 3.734142765 | 3.898097 | 134.6929 | 1.65 | 0.06173423
0.508196721 | 3.725645823 | 3.884995 | 182.2699 | 1.65 | 0.08354038
0.536885246 | 3.71885595 | 3.874443 | 229.847 | 1.65 | 0.1053465
0.56352459 | 3.710360753 | 3.865053 | 277.424 | 1.65 | 0.1271527
0.590163934 | 3.705272712 | 3.855899 | 325.0011 | 1.65 | 0.1489588
0.618852459 | 3.695075684 | 3.836344 | 425.0011 | 1.65 | 0.1947922
0.647540984 | 3.68828581 | 3.816372 | 525.0011 | 1.65 | 0.2406255
0.674180328 | 3.681494191 | 3.795757 | 625.0011 | 1.65 | 0.2864588
0.702868852 | 3.674704318 | 3.774668 | 725.0011 | 1.65 | 0.3322922
0.729508197 | 3.671319854 | 3.753854 | 825.0011 | 1.65 | 0.3781255
0.756147541 | 3.662824657 | 3.73412 | 925.0011 | 1.65 | 0.4239588
0.784836066 | 3.656034784 | 3.715997 | 1025.001 | 1.65 | 0.4697922
0.81352459 | 3.650948488 | 3.699761 | 1125.001 | 1.65 | 0.5156255
0.842213115 | 3.645862192 | 3.685427 | 1225.001 | 1.65 | 0.5614588
0.868852459 | 3.64077415 | 3.672642 | 1325.001 | 1.65 | 0.6072922
0.895491803 | 3.635686109 | 3.660994 | 1425.001 | 1.65 | 0.6531255
0.924180328 | 3.63230339 | 3.649987 | 1525.001 | 1.65 | 0.6989588
0.948770492 | 3.628917181 | 3.639173 | 1625.001 | 1.65 | 0.7447922
0.977459016 | 3.622127308 | 3.628248 | 1725.001 | 1.65 | 0.7906255
1.004098361 | 3.618742844 | 3.616865 | 1825.001 | 1.65 | 0.8364588
1.032786885 | 3.617063703 | 3.604952 | 1925.001 | 1.65 | 0.8822922
1.06147541 | 3.610273829 | 3.592709 | 2025.001 | 1.65 | 0.9281255
1.090163934 | 3.603483956 | 3.580339 | 2125.001 | 1.65 | 0.9739588
1.114754098 | 3.600097746 | 3.568088 | 2225.001 | 1.65 | 1.019792
1.145491803 | 3.595013196 | 3.556263 | 2325.001 | 1.65 | 1.065625
1.172131148 | 3.591628732 | 3.545179 | 2425.001 | 1.65 | 1.111459
1.198770492 | 3.588244268 | 3.535048 | 2525.001 | 1.65 | 1.157292
1.225409836 | 3.583156226 | 3.525985 | 2625.001 | 1.65 | 1.203125
1.254098361 | 3.57806993 | 3.51794 | 2725.001 | 1.65 | 1.248959
1.282786885 | 3.571280057 | 3.510721 | 2825.001 | 1.65 | 1.294792
1.31147541 | 3.567897339 | 3.50402 | 2925.001 | 1.65 | 1.340625
1.336065574 | 3.561103974 | 3.497433 | 3025.001 | 1.65 | 1.386459
1.362704918 | 3.554312355 | 3.490506 | 3125.001 | 1.65 | 1.432292
1.393442623 | 3.549227805 | 3.482839 | 3225.001 | 1.65 | 1.478125
1.420081967 | 3.542436186 | 3.474139 | 3325.001 | 1.65 | 1.523959
1.446721311 | 3.532237412 | 3.464119 | 3425.001 | 1.65 | 1.569792
1.473360656 | 3.52714937 | 3.452394 | 3525.001 | 1.65 | 1.615625
1.50204918 | 3.516952342 | 3.438393 | 3625.001 | 1.65 | 1.661459
1.532786885 | 3.506757059 | 3.421343 | 3725.001 | 1.65 | 1.707292
1.555327869 | 3.498258371 | 3.399569 | 3825.001 | 1.65 | 1.753125
1.581967213 | 3.488059597 | 3.369758 | 3925.001 | 1.65 | 1.798959
1.604508197 | 3.476153755 | 3.32397 | 4025.001 | 1.65 | 1.844792
1.62704918 | 3.467655067 | 3.3 | 4062.289 | 1.65 | 1.861882
1.647540984 | 3.457451057
1.663934426 | 3.445539978
1.682377049 | 3.435334222
1.698770492 | 3.428533876
1.717213115 | 3.414920965
1.729508197 | 3.40641355
1.741803279 | 3.396202558
1.756147541 | 3.389400466
1.766393443 | 3.377484151
1.782786885 | 3.363869495
1.790983607 | 3.351951434
1.801229508 | 3.343442274
1.807377049 | 3.334929623
1.817622951 | 3.323013307
1.825819672 | 3.309391669
1.834016393 | 3.299177186

## 45 C
Capacity_exp (Ah) | Voltage_exp (V) | Voltage_sim (V) | Time | Current | Capacity_sim (Ah)
0 | 3.991437309 | 4.057568 | 0 | 1.65 | 0
0.00733945 | 3.977675841 | 4.075819 | 0.0446065 | 1.65 | 2.044465e-05
0.020183486 | 3.971559633 | 4.057642 | 0.089213 | 1.65 | 4.088929e-05
0.040366972 | 3.960856269 | 4.057318 | 0.1338195 | 1.65 | 6.133394e-05
0.062385321 | 3.950152905 | 4.057219 | 0.2345717 | 1.65 | 0.000107512
0.091743119 | 3.942507645 | 4.057071 | 0.3353239 | 1.65 | 0.0001536901
0.111926606 | 3.931804281 | 4.056928 | 0.436076 | 1.65 | 0.0001998682
0.132110092 | 3.921100917 | 4.056467 | 0.7581108 | 1.65 | 0.0003474674
0.148623853 | 3.908868502 | 4.056014 | 1.080146 | 1.65 | 0.0004950667
0.165137615 | 3.89969419 | 4.05557 | 1.40218 | 1.65 | 0.0006426659
0.185321101 | 3.890519878 | 4.055133 | 1.724215 | 1.65 | 0.0007902652
0.209174312 | 3.879816514 | 4.054183 | 2.44181 | 1.65 | 0.001119163
0.236697248 | 3.86911315 | 4.053263 | 3.159405 | 1.65 | 0.001448061
0.266055046 | 3.86146789 | 4.05237 | 3.877 | 1.65 | 0.001776958
0.293577982 | 3.85382263 | 4.051502 | 4.594595 | 1.65 | 0.002105856
0.319266055 | 3.84617737 | 4.05001 | 5.889739 | 1.65 | 0.002699464
0.348623853 | 3.835474006 | 4.048582 | 7.184883 | 1.65 | 0.003293071
0.374311927 | 3.826299694 | 4.047211 | 8.480027 | 1.65 | 0.003886679
0.403669725 | 3.817125382 | 4.04419 | 11.49852 | 1.65 | 0.005270153
0.429357798 | 3.80795107 | 4.041399 | 14.517 | 1.65 | 0.006653627
0.458715596 | 3.801834862 | 4.038801 | 17.53549 | 1.65 | 0.0080371
0.486238532 | 3.789602446 | 4.036361 | 20.55398 | 1.65 | 0.009420574
0.513761468 | 3.780428135 | 4.031596 | 26.95542 | 1.65 | 0.01235457
0.541284404 | 3.774311927 | 4.027226 | 33.35686 | 1.65 | 0.01528856
0.568807339 | 3.766666667 | 4.023134 | 39.75831 | 1.65 | 0.01822256
0.594495413 | 3.757492355 | 4.019266 | 46.15975 | 1.65 | 0.02115655
0.620183486 | 3.751376147 | 4.01559 | 52.56119 | 1.65 | 0.02409055
0.649541284 | 3.743730887 | 4.008864 | 65.09335 | 1.65 | 0.02983445
0.67706422 | 3.736085627 | 4.002693 | 77.6255 | 1.65 | 0.03557835
0.706422018 | 3.729969419 | 3.997007 | 90.15765 | 1.65 | 0.04132226
0.732110092 | 3.722324159 | 3.991755 | 102.6898 | 1.65 | 0.04706616
0.76146789 | 3.716207951 | 3.960519 | 202.6898 | 1.65 | 0.0928995
0.788990826 | 3.711620795 | 3.940958 | 302.6898 | 1.65 | 0.1387328
0.816513761 | 3.705504587 | 3.919817 | 402.6898 | 1.65 | 0.1845662
0.84587156 | 3.699388379 | 3.900002 | 502.6898 | 1.65 | 0.2303995
0.871559633 | 3.694801223 | 3.87993 | 602.6898 | 1.65 | 0.2762328
0.897247706 | 3.688685015 | 3.859249 | 702.6898 | 1.65 | 0.3220662
0.926605505 | 3.684097859 | 3.838418 | 802.6898 | 1.65 | 0.3678995
0.95412844 | 3.679510703 | 3.818416 | 902.6898 | 1.65 | 0.4137328
0.981651376 | 3.674923547 | 3.799951 | 1002.69 | 1.65 | 0.4595662
1.011009174 | 3.671865443 | 3.783368 | 1102.69 | 1.65 | 0.5053995
1.034862385 | 3.665749235 | 3.768761 | 1202.69 | 1.65 | 0.5512328
1.066055046 | 3.66116208 | 3.755806 | 1302.69 | 1.65 | 0.5970662
1.091743119 | 3.656574924 | 3.744122 | 1402.69 | 1.65 | 0.6428995
1.121100917 | 3.655045872 | 3.733209 | 1502.69 | 1.65 | 0.6887328
1.146788991 | 3.650458716 | 3.722593 | 1602.69 | 1.65 | 0.7345662
1.174311927 | 3.648929664 | 3.711906 | 1702.69 | 1.65 | 0.7803995
1.203669725 | 3.642813456 | 3.700911 | 1802.69 | 1.65 | 0.8262328
1.229357798 | 3.641284404 | 3.689417 | 1902.69 | 1.65 | 0.8720662
1.258715596 | 3.6382263 | 3.677523 | 2002.69 | 1.65 | 0.9178995
1.286238532 | 3.633639144 | 3.665466 | 2102.69 | 1.65 | 0.9637328
1.313761468 | 3.632110092 | 3.653508 | 2202.69 | 1.65 | 1.009566
1.337614679 | 3.63058104 | 3.641934 | 2302.69 | 1.65 | 1.055399
1.368807339 | 3.625993884 | 3.631034 | 2402.69 | 1.65 | 1.101233
1.396330275 | 3.621406728 | 3.621009 | 2502.69 | 1.65 | 1.147066
1.423853211 | 3.618348624 | 3.612073 | 2602.69 | 1.65 | 1.192899
1.451376147 | 3.613761468 | 3.604214 | 2702.69 | 1.65 | 1.238733
1.478899083 | 3.60764526 | 3.597259 | 2802.69 | 1.65 | 1.284566
1.504587156 | 3.604587156 | 3.590924 | 2902.69 | 1.65 | 1.330399
1.530275229 | 3.598470948 | 3.584828 | 3002.69 | 1.65 | 1.376233
1.56146789 | 3.596941896 | 3.578581 | 3102.69 | 1.65 | 1.422066
1.590825688 | 3.586238532 | 3.571758 | 3202.69 | 1.65 | 1.467899
1.614678899 | 3.580122324 | 3.563985 | 3302.69 | 1.65 | 1.513733
1.642201835 | 3.574006116 | 3.555014 | 3402.69 | 1.65 | 1.559566
1.671559633 | 3.564831804 | 3.544621 | 3502.69 | 1.65 | 1.605399
1.697247706 | 3.557186544 | 3.532345 | 3602.69 | 1.65 | 1.651233
1.726605505 | 3.549541284 | 3.517629 | 3702.69 | 1.65 | 1.697066
1.75412844 | 3.540366972 | 3.499426 | 3802.69 | 1.65 | 1.742899
1.779816514 | 3.532721713 | 3.475276 | 3902.69 | 1.65 | 1.788733
1.803669725 | 3.522018349 | 3.440298 | 4002.69 | 1.65 | 1.834566
1.825688073 | 3.514373089 | 3.384281 | 4102.69 | 1.65 | 1.880399
1.836697248 | 3.500611621 | 3.3 | 4189.274 | 1.65 | 1.920084
1.847706422 | 3.489908257 |  |  | 1.65 | 0
1.856880734 | 3.480733945 |  |  | 1.65 | 0
1.866055046 | 3.466972477 |  |  | 1.65 | 0
1.873394495 | 3.456269113 |  |  | 1.65 | 0
1.880733945 | 3.445565749 |  |  | 1.65 | 0
1.888073394 | 3.436391437 |  |  | 1.65 | 0
1.893577982 | 3.422629969 |  |  | 1.65 | 0
1.897247706 | 3.413455657 |  |  | 1.65 | 0
1.902752294 | 3.404281346 |  |  | 1.65 | 0
1.910091743 | 3.39204893 |  |  | 1.65 | 0
1.911926606 | 3.382874618 |  |  | 1.65 | 0
1.917431193 | 3.370642202 |  |  | 1.65 | 0
1.92293578 | 3.36146789 |  |  | 1.65 | 0
1.92293578 | 3.352293578 |  |  | 1.65 | 0
1.926605505 | 3.343119266 |  |  | 1.65 | 0
1.932110092 | 3.33088685 |  |  | 1.65 | 0
1.933944954 | 3.320183486 |  |  | 1.65 | 0
1.937614679 | 3.309480122 |  |  | 1.65 | 0
1.939449541 | 3.298776758 |  |  | 1.65 | 0

## NMC 25C
Discharge capacity (Ah) | Voltage (V) | Voltage_sim (V) | Time | Current | Capacity_sim (Ah)
0.027137042 | 3.95097493 | 3.917946 | 0 | 1.95 | 0
0.097693351 | 3.86908078 | 3.917889 | 0.0517922 | 1.95 | 2.805411e-05
0.211668928 | 3.782172702 | 3.917832 | 0.1035844 | 1.95 | 5.610822e-05
0.317503392 | 3.710306407 | 3.917775 | 0.1553766 | 1.95 | 8.416233e-05
0.420624152 | 3.640111421 | 3.917568 | 0.3482872 | 1.95 | 0.0001886556
0.553595658 | 3.564902507 | 3.917364 | 0.5411979 | 1.95 | 0.0002931488
0.713704206 | 3.474651811 | 3.917162 | 0.7341085 | 1.95 | 0.0003976421
0.873812754 | 3.399442897 | 3.916407 | 1.47851 | 1.95 | 0.0008008595
1.036635007 | 3.337604457 | 3.915676 | 2.222911 | 1.95 | 0.001204077
1.196743555 | 3.279108635 | 3.914965 | 2.967313 | 1.95 | 0.001607294
1.359565807 | 3.222284123 | 3.913609 | 4.437453 | 1.95 | 0.00240362
1.525101764 | 3.153760446 | 3.912315 | 5.907593 | 1.95 | 0.003199946
1.649932157 | 3.066852368 | 3.911077 | 7.377734 | 1.95 | 0.003996273
|  | 3.909892 | 8.847874 | 1.95 | 0.004792599
|  | 3.907726 | 11.69724 | 1.95 | 0.006336005
|  | 3.905714 | 14.54661 | 1.95 | 0.007879411
|  | 3.903833 | 17.39597 | 1.95 | 0.009422818
|  | 3.902067 | 20.24534 | 1.95 | 0.01096622
|  | 3.900399 | 23.0947 | 1.95 | 0.01250963
|  | 3.896362 | 30.60333 | 1.95 | 0.0165768
|  | 3.892755 | 38.11196 | 1.95 | 0.02064398
|  | 3.889442 | 45.62059 | 1.95 | 0.02471115
|  | 3.886327 | 53.12922 | 1.95 | 0.02877833
|  | 3.880976 | 66.83121 | 1.95 | 0.03620024
|  | 3.875842 | 80.53321 | 1.95 | 0.04362216
|  | 3.87081 | 94.23521 | 1.95 | 0.05104407
|  | 3.865845 | 107.9372 | 1.95 | 0.05846598
|  | 3.86093 | 121.6392 | 1.95 | 0.0658879
|  | 3.849245 | 154.582 | 1.95 | 0.08373191
|  | 3.837708 | 187.5248 | 1.95 | 0.1015759
|  | 3.826289 | 220.4675 | 1.95 | 0.1194199
|  | 3.814977 | 253.4103 | 1.95 | 0.1372639
|  | 3.781132 | 353.4103 | 1.95 | 0.1914306
|  | 3.748017 | 453.4103 | 1.95 | 0.2455973
|  | 3.715488 | 553.4103 | 1.95 | 0.2997639
|  | 3.683656 | 653.4103 | 1.95 | 0.3539306
|  | 3.652826 | 753.4103 | 1.95 | 0.4080973
|  | 3.623517 | 853.4103 | 1.95 | 0.4622639
|  | 3.596166 | 953.4103 | 1.95 | 0.5164306
|  | 3.570949 | 1053.41 | 1.95 | 0.5705973
|  | 3.547761 | 1153.41 | 1.95 | 0.6247639
|  | 3.526309 | 1253.41 | 1.95 | 0.6789306
|  | 3.506301 | 1353.41 | 1.95 | 0.7330973
|  | 3.48744 | 1453.41 | 1.95 | 0.7872639
|  | 3.469427 | 1553.41 | 1.95 | 0.8414306
|  | 3.451953 | 1653.41 | 1.95 | 0.8955973
|  | 3.43469 | 1753.41 | 1.95 | 0.9497639
|  | 3.41727 | 1853.41 | 1.95 | 1.003931
|  | 3.399312 | 1953.41 | 1.95 | 1.058097
|  | 3.380485 | 2053.41 | 1.95 | 1.112264
|  | 3.360619 | 2153.41 | 1.95 | 1.166431
|  | 3.339845 | 2253.41 | 1.95 | 1.220597
|  | 3.318381 | 2353.41 | 1.95 | 1.274764
|  | 3.296652 | 2453.41 | 1.95 | 1.328931
|  | 3.27469 | 2553.41 | 1.95 | 1.383097
|  | 3.25108 | 2653.41 | 1.95 | 1.437264
|  | 3.222174 | 2753.41 | 1.95 | 1.491431
|  | 3.179708 | 2853.41 | 1.95 | 1.545597
|  | 3.105842 | 2953.41 | 1.95 | 1.599764
|  | 3 | 3035.912 | 1.95 | 1.644452