## Sheet1
Temperature (K) | Charging rate | Li degradation (mol/m3) | Max dendrite length (um) | Time (s) | Max dendrite length (m) | Pt Vol | Plating conc
303.15 | 0.2928932 | 18.2963 | 52.922 | 16924 | 5.2922e-05 | 4.1211e-09 | 48.1549
324.3632 | 1 | 1113 | 46.693 | 5631 | 4.6693e-05 | 3.1396e-09 | 36.6858
303.15 | 1 | 19.1832 | 54.473 | 4765.7 | 5.4473e-05 | 3.7887e-09 | 44.2709
303.15 | 1.707107 | 23.2428 | 48.264 | 4183.1 | 4.8264e-05 | 3.5427e-09 | 41.3966
288.15 | 0.5 | 0.753 | 56.318 | 11482 | 5.6318e-05 | 4.6126e-09 | 53.8981
281.9368 | 1 | 0.7327 | 57.508 | 4223.8 | 5.7508e-05 | 4.5262e-09 | 52.8881
318.15 | 1.5 | 393.0487 | 45.769 | 3291 | 4.5769e-05 | 3.1914e-09 | 37.2912
318.15 | 0.5 | 336.6265 | 43.212 | 9952.5 | 4.3212e-05 | 3.448e-09 | 40.2901
288.15 | 1.5 | 0.8064 | 53.439 | 2911.6 | 5.3439e-05 | 4.0983e-09 | 47.1872
303.15 | 1 | 19.5712 | 49.447 | 5230.5 | 4.9447e-05 | 3.7887e-09 | 44.2709
303.15 | 1 | 19.2402 | 48.966 | 4826.1 | 4.8966e-05 | 3.7887e-09 | 44.2709
303.15 | 1 | 19.1501 | 52.405 | 4745.4 | 5.2405e-05 | 3.7887e-09 | 44.2709
303.15 | 1 | 19.493 | 51.356 | 5085.4 | 5.1356e-05 | 3.7887e-09 | 44.2709