## Sheet1
%% Paper: Modeling of lithium plating and lithium stripping in lithium-ion batteries %%
%% Geometric parameters
L_p = 67e-6; % Length of positive electrode (m)
L_m = 25e-6; % Length of membrane separator (m)
L_n = 79e-6; % Length of negative electrode (m)
L = L_p + L_m + L_n; % Total length (m)
S_p = 0.06; % Geometric surface area of positive electrode (m^2)
S_n = 0.06; % Geometric surface area of negative electrode (m^2)
Rs_p = 4.6e-6; % Radius of particle in positive electrode (m)
Rs_n = 10.5e-6; % Radius of particle in negative electrode (m)
epse_p = 0.3; % Volume fraction of electrolyte in positive electrode (-)
epse_m0 = 0.45; % Volume fraction of electrolyte in separator (-)
epse_n = 0.3; % Volume fraction of electrolyte in negative electrode (-)
% epse_p = 0.338; % Volume fraction of electrolyte in positive electrode (-)
% epse_m0 = 0.37; % Volume fraction of electrolyte in separator (-)
% epse_n = 0.44; % Volume fraction of electrolyte in negative electrode (-)
% epsfl_p = 0.15; % Volume fraction of current conductive fillers in positive electrode (-)
% epsfl_n = 0.0566; % Volume fraction of current conductive fillers in negative electrode (-)
% epsfl_p = 0.142; % Volume fraction of current conductive fillers in positive electrode (-)
% epsfl_n = 0.07; % Volume fraction of current conductive fillers in negative electrode (-)
epss_p = 0.56; % Volume fraction of solid active material in positive electrode (-)
epss_n = 0.56; % Volume fraction of solid active material in negative electrode (-)
as_p = 3*epss_p/(Rs_p); % Specific surface area of the porous electrode in positive electrode (m^2/m^3)
as_n = 3*epss_n/(Rs_n); % Specific surface area of the porous electrode in negative electrode (m^2/m^3)
%% Material Properties
Ce_avg = 1000; % Average concentration of Li ions in electrolyte (mol/m^3)
Cs_max_p0 = 51385; % Maximum concentration of solid phase lithium in positive electrode (mol/m^3)
Cs_max_n0 = 31370; % Maximum concentration of solid phase lithium in negative electrode (mol/m^3)
% Cs_max_p0 = 51555; % Maximum concentration of solid phase lithium in positive electrode (mol/m^3)
% Cs_max_n0 = 30555; % Maximum concentration of solid phase lithium in negative electrode (mol/m^3)
Ea_dp = 15e3; %activation energy for particle diffusion for positive electrode (J/mol);
Ea_dn = 15e3; %activation energy for particle diffusion for negative electrode (J/mol);
Ea_rp = 3.5e4; %activation energy for reaction for positive electrode (J/mol);
Ea_rn = 3.5e4; %activation energy for reaction for negative electrode (J/mol);
Ea_plating = 3.53e4;
% Ea_plating = 20e4;
Ea_sei = 20e4;
Ea_e = 1.99e4; %activation energy for electrolyte phase diffusion coefficient
Ea_k = 1.82e4; %activation energy for electrolyte phase conductivity
% Ds_p = (1e-13)*ones(42,1); % Diffusivity of solid phase in positive electrode (m^2/s)
% Ds_n = (3.8e-14)*ones(42,1); % Diffusivity of solid phase in negative electrode (m^2/s)
% De_p = ones(42,1)*2.5e-10; % Diffusion coefficient of electrolyte phase in positive electrode (m^2/s)
% De_m = ones(42,1)*2.5e-10; % Diffusion coefficient of electrolyte phase in separator (m^2/s)
% De_n = ones(42,1)*2.5e-10; % Diffusion coefficient of electrolyte phase in negative electrode (m^2/s)
% kappae_p = ones(42,1)*2.5; % Conductivity of electrolyte in positive electrode (S/m)
% kappae_m = ones(42,1)*2.5; % Conductivity of electrolyte in separator (S/m)
% kappae_n = ones(42,1)*2.5; % Conductivity of electrolyte in negative electrode (S/m)
Ds_p_ref = 1e-14; % Diffusion coefficient of solid phase in positive electrode (m^2/s)
Ds_n_ref = 1e-14; % Diffusion coefficient of solid phase in negative electrode (m^2/s)
% Ds_p_ref = 1e-11; % Diffusion coefficient of solid phase in positive electrode (m^2/s)
% Ds_n_ref = 1.45e-13; % Diffusion coefficient of solid phase in negative electrode (m^2/s)
De_p_ref = 2.5e-10; % Diffusion coefficient of electrolyte phase in positive electrode (m^2/s)
De_m_ref = 2.5e-10; % Diffusion coefficient of electrolyte phase in separator (m^2/s)
De_n_ref = 2.5e-10; % Diffusion coefficient of electrolyte phase in negative electrode (m^2/s)
kappae_p_ref = 2.5; % Conductivity of electrolyte in positive electrode (S/m)
kappae_m_ref = 2.5; % Conductivity of electrolyte in separator (S/m)
kappae_n_ref = 2.5; % Conductivity of electrolyte in negative electrode (S/m)
sigmas_p = 3.8; % Intrinsic conductivity of active materials in solid phase of positive electrode (1/(Ohm m))
sigmas_n = 100; % conductivity of active materials in solid phase of negative electrode (1/(Ohm m))
Brugg_p = 1.5;
Brugg_m = 1.5;
Brugg_n = 1.5;
% Brugg_p = 1.5;
% Brugg_m = 2.3;
% Brugg_n = 4.1;
transf_p = 0.38*ones(1,42); % Transference number (-)
transf_m = 0.38*ones(1,14);
transf_n = 0.38*ones(1,42);
% transf_p = 0.435*ones(1,42); % Transference number (-)
% transf_m = 0.435*ones(1,14);
% transf_n = 0.435*ones(1,42);
%% Rate constants
kp_ref = 2.5e-10; % Rate constant for positive electrode (m/s)
kn1_ref = 2.2e-6; % Rate constant for negative electrode (m/s)
kn2_ref = 2.5e-12; % Rate constant for negative electrode (m/s), shif
% kn_plating_ref = 0; % Rate constant for Li plating in negative electrode (m/s)
% kn_sei_ref = 0;
kn_sei_ref = 5*1.1e-21; % Rate constant for SEI layer formation in negative electrode (m/s)
kn_plating_ref = 5*1.1e-21; % Rate constant for Li plating in negative electrode (m/s)
% kp_ref = 1.5e-10; % Rate constant for positive electrode (m/s)
% kn1_ref = 2.0e-6; % Rate constant for negative electrode (m/s)
% kn2_ref = 3.0e-12; % Rate constant for negative electrode (m/s), shif
% % kn_plating_ref = 0; % Rate constant for Li plating in negative electrode (m/s)
% % kn_sei_ref = 0;
% kn_sei_ref = 5*1.1e-21; % Rate constant for SEI layer formation in negative electrode (m/s)
% kn_plating_ref = 5*1.1e-21; % Rate constant for Li plating in negative electrode (m/s)
%% Rate constants
% kp_ref = 0.6e-10; % Rate constant for positive electrode (m/s)
% kn1_ref = 1.1e-6; % Rate constant for negative electrode (m/s)
% kn2_ref = 1.1e-12; % Rate constant for negative electrode (m/s)
% kn_sei_ref = 20*1.1e-17; % Rate constant for SEI layer formation in negative electrode (m/s)
% kn_plating_ref = 200*1.1e-18; % Rate constant for Li plating in negative electrode (m/s)
%% Constants
F = 96487; % Faraday constant (C/mol)
R = 8.314; % Universal gas constant (J/K mol)
alphaA = 0.5; % Transfer coefficient of an electrochemical rkn_sei_refeaction(-)
rated_curr = 1.95; % A
% I_app = rated_curr;
%% SEI layer parameters
M_sei = 0.162; % Molar mass of SEI (kg/mol)
rho_sei = 1690; % Density of SEI (kg/m^3)
k_cond_sei = 5e-8; % Conductivity of SEI (S/m)
%% Li plating parameters
M_plating = 6.94e-3; % Molar mass of plated Li (kg/mol)
rho_plating = 0.534e3; % Density of plated Li (kg/m^3)
k_cond_plating = 1.1*10^7; % Conductivity of plated Li (S/m)
%% Operating conditions
Ta = 298.15; % Temperature (K)
Tref = 298.15;
EOCV = 4.2; % End of charging voltage (V)
EODV = 3.0; % End of discharging voltage (V)
EOCC = 0.05; % End of charging current (A)
N_cycles = 1; % Number of cycles
% t_cc_char = 0.01*3600; % Actual time plugged in for cc charging
%% Scale factors
t_sc = 1; % Scale for x direction
x_sc = L; % Scale for x direction
Ce_sc = Ce_avg; % Scale for electrolyte concentration
Csp_sc = Cs_max_p0; % Scale for conc of solid phase Li in positive electrode (mol/m^3)
Csn_sc = Cs_max_n0; % Scale for conc of solid phase Li in negative electrode (mol/m^3)
Csep_sc = Cs_max_p0; % Scale for conc of solid phase Li in positive electrode - electrolyte boundary (mol/m^3)
Csen_sc = Cs_max_n0; % Scale for conc of solid phase Li in negative electrode - electrolyte boundary (mol/m^3)
phie_sc = R*Ta/F; % Scale for electrolyte potential (V)
phisp_sc = 1;%I_app * x_sc / (S_p*sigmas_p*epss_p^1.5); % Scale for solid phase potential in positive electrode (V)
phisn_sc = 1;%I_app * x_sc / (S_n*sigmas_n*epss_n^1.5); % Scale for solid phase potential in positive electrode (V)
% phisp_sc = I_app * x_sc / (S_p*sigmas_p*epss_p^1.5); % Scale for solid phase potential in positive electrode (V)
% phisn_sc = I_app * x_sc / (S_n*sigmas_n*epss_n^1.5); % Scale for solid phase potential in positive electrode (V)
%% Solution related params
t_max = 20*3600; % maximum time (sec)
N_p = 21*2; % Number of nodes in positive electrode
N_m = 7*2; % Number of nodes in separator
N_n = 21*2; % Number of nodes in negative electrode
Nodes = 1:N_p+N_m+N_n;
Delx_p = L_p/((N_p - 1)*x_sc); % Width of node in positive electrode (m)
Delx_m = L_m/((N_m + 1)*x_sc); % Width of node in positive electrode (m)
Delx_n = L_n/((N_n - 1)*x_sc); % Width of node in positive electrode (m)
%% Energy balance
lambda_m = 0.16; %thermal conductivity of the cell
lambda_p = 2.1; %thermal conductivity W/m.K
lambda_n = 1.7; %thermal conductivity W/m.K
% lambda_m = 1; %thermal conductivity of the cell
% lambda_p = 1; %thermal conductivity W/m.K
% lambda_n = 1; %thermal conductivity W/m.K
rho_p = 2328.5; %kg/m^3
rho_n = 1347.3; %kg/m^3
rho_m = 1123.0; %kg/m^3
% rho_p = 2292; %kg/m^3
% rho_n = 5031.67; %kg/m^3
% rho_p = 1626; %kg/m^3
% rho_n = 1626; %kg/m^3
% rho_m = 1626; %kg/m^3
Cp_p = 1669.2; %J/kg.K
Cp_m = 2055.1;
Cp_n = 1437.4;
% Cp_p = 750; %J/kg.K
% Cp_m = 750;
% Cp_n = 750;
h = 4.75;%W/m^2.K Natural HT coefficient obt from lit